## Sheet1
| Material formula | C2DB id | Twisted index | #(half) occupied flat bands | occbandwidth | #unoccupied flat bands | unoccbandwidth
0 | BaBr$_2$ | 74dc20d8f1ff | 2-1 | 3 | 6.9, 5.6, 5.7 | 0 | N/A
1 | BaBr$_2$ | 74dc20d8f1ff | 3-2 | 10 | 2.3, 2.5, 4.5, 4.5, 5.4, 4.9, 3.5, 3.2, 0.0, 0.0 | 0 | N/A
2 | BaI$_2$ | 080cc67ae6c9 | 3-2 | 10 | 2.6, 3.4, 6.0, 3.7, 4.6, 3.8, 4.9, 5.0, 0.0, 0.0 | 0 | N/A
3 | CaBr$_2$ | 819000a41305 | 3-2 | 5 | 3.2, 4.6, 5.3, 1.2, 1.2 | 0 | N/A
4 | CaCl$_2$ | 643810e6bb76 | 3-2 | 5 | 7.0, 0.7, 1.6, 0.9, 0.5 | 0 | N/A
5 | CaI$_2$ | ee886d522d75 | 3-2 | 3 | 7.0, 8.0, 8.0 | 0 | N/A
6 | CdBr$_2$ | 5acf0d634aa9 | 3-2 | 9 | 7.2, 6.2, 3.9, 5.4, 7.8, 7.4, 6.2, 0.7, 0.5 | 0 | N/A
7 | CdCl$_2$ | 3861891e1b05 | 3-2 | 5 | 7.6, 3.7, 3.7, 1.9, 0.6 | 0 | N/A
8 | In$_2$Br$_6$ | a3e0d1173fbf | 2-1 | 6 | 3.2, 5.7, 5.2, 5.3, 6.8, 5.5 | 0 | N/A
9 | Ir$_2$Br$_6$ | c59955626932 | 2-1 | 0 | N/A | 3 | 4.7, 3.9, 6.5
10 | Ir$_2$Cl$_6$ | 8e4ef34c974b | 2-1 | 0 | N/A | 4 | 6.2, 6.6, 5.1, 5.4
11 | MgCl$_2$ | 85b63b2e4472 | 3-2 | 1 | 3.7 | 0 | N/A
12 | PbBr$_2$ | 0dc6977a707b | 3-2 | 7 | 6.3, 6.2, 7.0, 7.3, 6.1, 2.9, 2.0 | 0 | N/A
13 | PbBr$_2$ | cbdc15b42a05 | 3-2 | 3 | 3.9, 5.2, 3.7 | 0 | N/A
14 | PbCl$_2$ | ec34fbc566ef | 3-2 | 3 | 7.7, 3.0, 2.7 | 0 | N/A
15 | PbI$_2$ | 82db29775962 | 3-2 | 2 | 5.5, 3.2 | 0 | N/A
16 | Rh$_2$Br$_6$ | e56454dbf5b1 | 2-1 | 0 | N/A | 3 | 7.6, 5.1, 7.6
17 | SnS$_2$ | 42a44e4e7298 | 3-2 | 1 | 6.9 | 0 | N/A
18 | SrBr$_2$ | a17f01139eff | 3-2 | 6 | 1.8, 2.6, 6.8, 5.4, 0.1, 0.1 | 0 | N/A
19 | SrCl$_2$ | 67727fec854b | 2-1 | 1 | 6.8 | 0 | N/A
20 | SrCl$_2$ | 67727fec854b | 3-2 | 9 | 3.4, 3.3, 0.4, 1.8, 2.6, 7.2, 7.3, 5.6, 0.3 | 0 | N/A
21 | SrI$_2$ | 6cfaae647808 | 2-1 | 2 | 1.3, 0.7 | 0 | N/A
22 | SrI$_2$ | 6cfaae647808 | 3-2 | 10 | 1.9, 2.0, 1.0, 1.0, 3.1, 2.5, 3.0, 1.9, 0.6, 0.5 | 0 | N/A
23 | SrI$_2$ | 7d9241a9f3b1 | 2-1 | 2 | 4.3, 4.5 | 0 | N/A
24 | SrI$_2$ | 7d9241a9f3b1 | 3-2 | 4 | 5.0, 7.6, 3.0, 3.5 | 0 | N/A
25 | ZnCl$_2$ | 29e6de323923 | 3-2 | 2 | 2.4, 4.0 | 0 | N/A