## Sheet1
| Material formula | C2DB id | Twisted index | #(half) occupied flat bands | occbandwidth | #unoccupied flat bands | unoccbandwidth
0 | SrI$_2$ | 7d9241a9f3b1 | 3-2 | 3 | 4, 3, 3 | 0 | N/A
1 | SrI$_2$ | 7d9241a9f3b1 | 2-1 | 2 | 4, 4 | 0 | N/A
2 | Ir$_2$Cl$_6$ | 8e4ef34c974b | 2-1 | 0 | N/A | 2 | 5, 5
3 | MgCl$_2$ | 85b63b2e4472 | 3-2 | 1 | 3 | 0 | N/A
4 | CdCl$_2$ | 3861891e1b05 | 3-2 | 4 | 3, 3, 1, 0 | 0 | N/A
5 | CaCl$_2$ | 643810e6bb76 | 3-2 | 4 | 0, 1, 0, 0 | 0 | N/A
6 | SrBr$_2$ | a17f01139eff | 3-2 | 5 | 1, 2, 5, 0, 0 | 0 | N/A
7 | SrI$_2$ | 6cfaae647808 | 3-2 | 10 | 1, 1, 1, 0, 3, 2, 3, 1, 0, 0 | 0 | N/A
8 | SrI$_2$ | 6cfaae647808 | 2-1 | 2 | 1, 0 | 0 | N/A
9 | ZnCl$_2$ | 29e6de323923 | 3-2 | 2 | 2, 4 | 0 | N/A
10 | CdBr$_2$ | 5acf0d634aa9 | 3-2 | 4 | 3, 5, 0, 0 | 0 | N/A
11 | SrCl$_2$ | 67727fec854b | 3-2 | 7 | 3, 3, 0, 1, 2, 5, 0 | 0 | N/A
12 | BaBr$_2$ | 74dc20d8f1ff | 3-2 | 10 | 2, 2, 4, 4, 5, 4, 3, 3, 0, 0 | 0 | N/A
13 | BaBr$_2$ | 74dc20d8f1ff | 2-1 | 2 | 5, 5 | 0 | N/A
14 | PbCl$_2$ | ec34fbc566ef | 3-2 | 2 | 2, 2 | 0 | N/A
15 | CaBr$_2$ | 819000a41305 | 3-2 | 5 | 3, 4, 5, 1, 1 | 0 | N/A
16 | Ir$_2$Br$_6$ | c59955626932 | 2-1 | 0 | N/A | 2 | 4, 3
17 | BaI$_2$ | 080cc67ae6c9 | 3-2 | 10 | 2, 3, 5, 3, 4, 3, 4, 4, 0, 0 | 0 | N/A
18 | PbI$_2$ | 82db29775962 | 3-2 | 2 | 5, 3 | 0 | N/A
19 | In$_2$Br$_6$ | a3e0d1173fbf | 2-1 | 5 | 3, 5, 5, 5, 5 | 0 | N/A
20 | Rh$_2$Br$_6$ | e56454dbf5b1 | 2-1 | 0 | N/A | 1 | 5
21 | PbBr$_2$ | cbdc15b42a05 | 3-2 | 3 | 3, 5, 3 | 0 | N/A
22 | PbBr$_2$ | 0dc6977a707b | 3-2 | 2 | 2, 2 | 0 | N/A